## SP-Sn
Monomers - CAM-B3LYP/Def2-TZVP//PBE/6-31G(d,p)
X | H |  |  | CF3 |  |  | CH3 |  |  | CN |  |  | NH2 |  |  | NO2 |  |  | OH
n | 1Sn [eV] | λ [nm] | f | 1Sn [eV] | λ [nm] | f | 1Sn [eV] | λ [nm] | f | 1Sn [eV] | λ [nm] | f | 1Sn [eV] | λ [nm] | f | 1Sn [eV] | λ [nm] | f | 1Sn [eV] | λ [nm] | f
1 | 2.33 | 532.1 | 0.89665602 | 2.324 | 533.5 | 0.882720895 | 2.323 | 533.7 | 0.925305596 | 2.321 | 534.3 | 0.89096021 | 2.31 | 536.8 | 0.945350861 | 2.317 | 535.1 | 0.884993021 | 2.319 | 534.5 | 0.912884082
2 | 3.482 | 356 | 0.144616765 | 3.487 | 355.6 | 0.083996889 | 3.466 | 357.7 | 0.174412947 | 3.476 | 356.7 | 0.086092674 | 3.351 | 370 | 0.203194405 | 3.402 | 364.4 | 0.0434978 | 3.446 | 359.8 | 0.190706531
3 | 3.568 | 347.5 | 0.030013379 | 3.549 | 349.3 | 0.026385995 | 3.568 | 347.5 | 0.027582182 | 3.538 | 350.4 | 0.015143089 | 3.558 | 348.4 | 0.010148933 | 3.507 | 353.5 | 0.013712816 | 3.557 | 348.6 | 0.023587201
4 | 3.695 | 335.5 | 0.166959172 | 3.744 | 331.2 | 0.269712348 | 3.675 | 337.4 | 0.128781768 | 3.753 | 330.4 | 0.289632717 | 3.606 | 343.8 | 0.01428395 | 3.596 | 344.8 | 0.041626589 | 3.65 | 339.7 | 0.09902849
Dimers - CAM-B3LYP/Def2-TZVP//PBE/6-31G(d,p)
X | H |  |  | CF3 |  |  | CH3 |  |  | CN |  |  | NH2 |  |  | NO2 |  |  | OH
n | 1Sn [eV] | λ [nm] | f | 1Sn [eV] | λ [nm] | f | 1Sn [eV] | λ [nm] | f | 1Sn [eV] | λ [nm] | f | 1Sn [eV] | λ [nm] | f | 1Sn [eV] | λ [nm] | f | 1Sn [eV] | λ [nm] | f
1 | 1.913 | 648.1 | 2.706650352 | 1.964 | 631.2 | 2.50609873 | 1.907 | 650.2 | 2.727592755 | 1.902 | 651.8 | 2.523608151 | 1.878 | 660 | 2.732605945 | 1.879 | 659.8 | 2.31376534 | 1.92 | 645.6 | 2.712789905
2 | 2.328 | 532.5 | 0.152106246 | 2.325 | 533.4 | 0.231238682 | 2.327 | 532.8 | 0.195757507 | 2.305 | 538 | 0.233210752 | 2.319 | 534.7 | 0.175682411 | 2.295 | 540.3 | 0.363179032 | 2.326 | 533.1 | 0.150443737
3 | 2.944 | 421.2 | 0.00287719 | 3.005 | 412.6 | 0.032125962 | 2.909 | 426.3 | 0.001004481 | 2.908 | 426.4 | 0.008918507 | 2.804 | 442.2 | 0.004910063 | 2.733 | 453.6 | 0.023123663 | 2.922 | 424.4 | 0.004358408
4 | 3.009 | 412.1 | 0.027446845 | 3.014 | 411.3 | 0.006343396 | 3.034 | 408.6 | 0.035255011 | 2.948 | 420.6 | 0.002156971 | 3.021 | 410.5 | 0.027042153 | 2.888 | 429.3 | 0.006272848 | 3.037 | 408.2 | 0.031202276
Trimers - CAM-B3LYP/Def2-TZVP//PBE/6-31G(d,p)
X | H |  |  | CF3 |  |  | CH3 |  |  | CN |  |  | NH2 |  |  | NO2 |  |  | OH
n | 1Sn [eV] | λ [nm] | f | 1Sn [eV] | λ [nm] | f | 1Sn [eV] | λ [nm] | f | 1Sn [eV] | λ [nm] | f | 1Sn [eV] | λ [nm] | f | 1Sn [eV] | λ [nm] | f | 1Sn [eV] | λ [nm] | f
1 | 1.744 | 711 | 4.43086637 | 1.812 | 684.4 | 4.079557256 | 1.734 | 715.2 | 4.46237959 | 1.699 | 729.8 | 4.517287539 | 1.71 | 724.9 | 4.456302108 | 1.727 | 718 | 3.884416866 | 1.755 | 706.5 | 4.438889435
2 | 2.095 | 591.9 | 0.013099502 | 2.124 | 583.7 | 0.054423251 | 2.091 | 593 | 0.017307801 | 1.85 | 670.3 | 0.035706431 | 2.07 | 599 | 0.024217755 | 2.028 | 611.2 | 0.105892745 | 2.099 | 590.6 | 0.01318996
3 | 2.325 | 533.3 | 0.432546158 | 2.321 | 534.1 | 0.515568984 | 2.324 | 533.5 | 0.505159651 | 2.056 | 603.2 | 0.062537596 | 2.318 | 534.9 | 0.482438897 | 2.288 | 541.9 | 0.600005728 | 2.324 | 533.4 | 0.429457513
4 | 2.795 | 443.5 | 0.000260527 | 2.845 | 435.8 | 0.001344912 | 2.779 | 446.1 | 0.000422245 | 2.267 | 546.9 | 0.753363142 | 2.715 | 456.6 | 0.004145102 | 2.636 | 470.3 | 0.001076757 | 2.811 | 441 | 0.000191515
Tetramers - CAM-B3LYP/Def2-TZVP//PBE/6-31G(d,p)
X | H |  |  | CF3 |  |  | CH3 |  |  | CN |  |  | NH2 |  |  | NO2 |  |  | OH
n | 1Sn [eV] | λ [nm] | f | 1Sn [eV] | λ [nm] | f | 1Sn [eV] | λ [nm] | f | 1Sn [eV] | λ [nm] | f | 1Sn [eV] | λ [nm] | f | 1Sn [eV] | λ [nm] | f | 1Sn [eV] | λ [nm] | f
1 | 1.666 | 744 | 6.139453438 | 1.738 | 713.3 | 5.63265399 | 1.655 | 749.1 | 6.185696629 | 1.671 | 742.1 | 5.761781418 | 1.63 | 760.8 | 6.179836558 | 1.658 | 747.9 | 5.422189321 | 1.677 | 739.5 | 6.136704618
2 | 1.927 | 643.5 | 0.001569075 | 1.976 | 627.5 | 0.07233034 | 1.919 | 646.1 | 0.006865341 | 1.912 | 648.3 | 0.000622842 | 1.897 | 653.6 | 0.001520461 | 1.889 | 656.4 | 0.00703224 | 1.933 | 641.2 | 0.012256983
3 | 2.173 | 570.6 | 0.483839806 | 2.189 | 566.4 | 0.479298236 | 2.17 | 571.2 | 0.486817809 | 2.136 | 580.5 | 0.488087627 | 2.153 | 575.9 | 0.518052224 | 2.09 | 593.3 | 0.528223376 | 2.177 | 569.6 | 0.479776012
4 | 2.324 | 533.6 | 0.278616332 | 2.32 | 534.4 | 0.404573558 | 2.323 | 533.7 | 0.37536227 | 2.297 | 539.7 | 0.399512426 | 2.317 | 535.2 | 0.322154713 | 2.287 | 542 | 0.546169773 | 2.323 | 533.6 | 0.284177882

## SP-TDDFT
X | Monomers - CAM-B3LYP/Def2-TZVP//PBE/6-31G(d,p)
| E(H) | E(L) | Eg | ΔEg | Φ | ΔΦ | λ | Δλ | f | E(1S1) | ΔE(1S1) | E(3S1) | ΔE(3S1)
–H | -6.2376 | -2.0259 | 4.2117 | 0 | -4.13175 | 0 | 532.1 | 0 | 0.89665602 | 2.33 | 0 | 0.35 | 0
–CF3 | -6.4136 | -2.2079 | 4.2057 | -0.006 | -4.31075 | -0.179 | 533.5 | 1.4 | 0.882720895 | 2.324 | -0.006 | 0.315 | -0.035
–Me | -6.2086 | -2.0043 | 4.2043 | -0.0074 | -4.10645 | 0.0253 | 533.7 | 1.6 | 0.925305596 | 2.323 | -0.007 | 0.346 | -0.004
–CN | -6.4833 | -2.2823 | 4.201 | -0.0107 | -4.3828 | -0.25105 | 534.3 | 2.2 | 0.89096021 | 2.321 | -0.009 | 0.311 | -0.039
–NH2 | -6.1714 | -1.9972 | 4.1742 | -0.0375 | -4.0843 | 0.04745 | 536.8 | 4.7 | 0.945350861 | 2.31 | -0.02 | 0.335 | -0.015
–NO2 | -6.5025 | -2.3078 | 4.1947 | -0.017 | -4.40515 | -0.2734 | 535.1 | 3 | 0.884993021 | 2.317 | -0.013 | 0.3 | -0.05
–OH | -6.2367 | -2.0431 | 4.1936 | -0.0181 | -4.1399 | -0.00815 | 534.5 | 2.4 | 0.912884082 | 2.319 | -0.011 | 0.331 | -0.019
X | Dimers - CAM-B3LYP/Def2-TZVP//PBE/6-31G(d,p)
| E(H) | E(L) | Eg | ΔEg | Φ | ΔΦ | λ | Δλ | f | E(1S1) | ΔE(1S1) | E(3S1) | ΔE(3S1)
–H | -6.0271 | -2.43 | 3.5971 | 0 | -4.22855 | 0 | 648.1 | 0 | 2.706650352 | 1.913 | 0 | 1.126 | 0
–CF3 | -6.2749 | -2.6073 | 3.6676 | 0.0705 | -4.4411 | -0.21255 | 631.2 | -16.9 | 2.50609873 | 1.964 | 0.051 | 0.149 | -0.977
–Me | -5.9662 | -2.3885 | 3.5777 | -0.0194 | -4.17735 | 0.0512 | 650.2 | 2.1 | 2.727592755 | 1.907 | -0.006 | 0.08 | -1.046
–CN | -6.3304 | -2.7591 | 3.5713 | -0.0258 | -4.54475 | -0.3162 | 651.8 | 3.7 | 2.523608151 | 1.902 | -0.011 | 1.102 | -0.024
–NH2 | -5.8634 | -2.3652 | 3.4982 | -0.0989 | -4.1143 | 0.11425 | 660 | 11.9 | 2.732605945 | 1.878 | -0.035 | 0.02 | -1.106
–NO2 | -6.3713 | -2.8521 | 3.5192 | -0.0779 | -4.6117 | -0.38315 | 659.8 | 11.7 | 2.31376534 | 1.879 | -0.034 | 1.083 | -0.043
–OH | -6.0448 | -2.4418 | 3.603 | 0.0059 | -4.2433 | -0.01475 | 645.6 | -2.5 | 2.712789905 | 1.92 | 0.007 | 0.112 | -1.014
X | Trimers - CAM-B3LYP/Def2-TZVP//PBE/6-31G(d,p)
| E(H) | E(L) | Eg | ΔEg | Φ | ΔΦ | λ | Δλ | f | E(1S1) | ΔE(1S1) | E(3S1) | ΔE(3S1)
–H | -5.9582 | -2.5744 | 3.3838 | 0 | -4.2663 | 0 | 711 | 0 | 4.43086637 | 1.744 | 0 | 0.115 | 0
–CF3 | -6.2235 | -2.7456 | 3.4779 | 0.0941 | -4.48455 | -0.21825 | 684.4 | -26.6 | 4.079557256 | 1.812 | 0.068 | 0.227 | 0.112
–Me | -5.8869 | -2.5292 | 3.3577 | -0.0261 | -4.20805 | 0.05825 | 715.2 | 4.2 | 4.46237959 | 1.734 | -0.01 | 0.042 | -0.073
–CN | -6.4465 | -3.4634 | 2.9831 | -0.4007 | -4.95495 | -0.68865 | 729.8 | 18.8 | 4.517287539 | 1.699 | -0.045 | 0.371 | 0.256
–NH2 | -5.7749 | -2.4947 | 3.2802 | -0.1036 | -4.1348 | 0.1315 | 724.9 | 13.9 | 4.456302108 | 1.71 | -0.034 | 0.15 | 0.035
–NO2 | -6.326 | -2.9862 | 3.3398 | -0.044 | -4.6561 | -0.3898 | 718 | 7 | 3.884416866 | 1.727 | -0.017 | 0.113 | -0.002
–OH | -5.9857 | -2.5933 | 3.3924 | 0.0086 | -4.2895 | -0.0232 | 706.5 | -4.5 | 4.438889435 | 1.755 | 0.011 | 0.16 | 0.045
X | Tetramers - CAM-B3LYP/Def2-TZVP//PBE/6-31G(d,p)
| E(H) | E(L) | Eg | ΔEg | Φ | ΔΦ | λ | Δλ | f | E(1S1) | ΔE(1S1) | E(3S1) | ΔE(3S1)
–H | -5.9311 | -2.639 | 3.2921 | 0 | -4.28505 | 0 | 744 | 0 | 6.139453438 | 1.666 | 0 | 0.346 | 0
–CF3 | -6.2009 | -2.8106 | 3.3903 | 0.0982 | -4.50575 | -0.2207 | 713.3 | -30.7 | 5.63265399 | 1.738 | 0.072 | 0.471 | 0.125
–Me | -5.8552 | -2.591 | 3.2642 | -0.0279 | -4.2231 | 0.06195 | 749.1 | 5.1 | 6.185696629 | 1.655 | -0.011 | 0.399 | 0.053
–CN | -6.2553 | -2.9652 | 3.2901 | -0.002 | -4.61025 | -0.3252 | 742.1 | -1.9 | 5.761781418 | 1.671 | 0.005 | 0.394 | 0.048
–NH2 | -5.7401 | -2.5535 | 3.1866 | -0.1055 | -4.1468 | 0.13825 | 760.8 | 16.8 | 6.179836558 | 1.63 | -0.036 | 0.448 | 0.102
–NO2 | -6.309 | -3.0445 | 3.2645 | -0.0276 | -4.67675 | -0.3917 | 747.9 | 3.9 | 5.422189321 | 1.658 | -0.008 | 0.441 | 0.095
–OH | -5.9635 | -2.6648 | 3.2987 | 0.0066 | -4.31415 | -0.0291 | 739.5 | -4.5 | 6.136704618 | 1.677 | 0.011 | 0.427 | 0.081